## CGL_020
	PT. SARANA CENTRAL BAJATAMA					Doc No	:	F – PPC – 01
	PPC DEPT.					Rev No	:	03
				Date of Efectif	:	10 April 2014
SCHEDULE
CGL PRODUCTION ORDER SHEET

DATE : 17 APRIL 2014
MATERIAL DETAIL ( MOTHER COIL ) CRC
NO	LOCATION	MILL	SPEC	SIZE	COIL NO	WEIGHT	REMARK
				(mm x mm)		( Kg )	ORDER WEIGHT
183	A-25	KS	SPCC-1D	0.200 x 882	443517A	4.475		NO CUT					0.224	4.699
184	A-27	KS	SPCC-1D	0.200 x 882	411812B	4.965	3.000	KG	X	2	C		0.248	5.213
185	A-28	KS	SPCC-1D	0.200 x 882	449157A	8.020	4.211	KG	X	2	C		0.401	8.421
186	B-24	KS	SPCC-1D	0.200 x 882	387850A	5.860	3.077	KG	X	2	C		0.293	6.153
187	C-13B	KS	SPCC-1D	0.200 x 882	387852A	9.355	3.274	KG	X	3	C		0.468	9.823
188	C-27B	KS	SPCC-1D	0.200 x 882	391139A	8.580	3.003	KG	X	3	C		0.429	9.009
189	C-28	KS	SPCC-1D	0.200 x 882	391327B	7.735	4.061	KG	X	2	C		0.387	8.122
190	C-28B	KS	SPCC-1D	0.200 x 882	391139B	7.965	4.182	KG	X	2	C		0.398	8.363
191	C-29B	KS	SPCC-1D	0.200 x 882	445768A	8.135	4.271	KG	X	2	C		0.407	8.542
192	G-23A	KS	SPCC-1D	0.200 x 882	435128A	6.440	3.381	KG	X	2	C		0.322	6.762
193	G-28	KS	SPCC-1D	0.200 x 882	445768B	7.790	4.090	KG	X	2	C		0.390	8.180
194	G-29	KS	SPCC-1D	0.200 x 882	391327A	7.660	4.022	KG	X	2	C		0.383	8.043
195	G-30	KS	SPCC-1D	0.200 x 882	387821A	7.180	3.698	KG	X	2	C		0.215	7.395
196	G-30	KS	SPCC-1D	0.200 x 882	391272A	7.445	3.834	KG	X	2	C		0.223	7.668
197	G-31	KS	SPCC-1D	0.200 x 882	391272B	8.225	4.236	KG	X	2	C		0.247	8.472
198	P4	KS	SPCC-1D	0.200 x 882	448919BB	5.100	3.000	KG	X	2	C		0.153	5.253
199	P4	KS	SPCC-1D	0.200 x 882	449041A	4.830	3.000	KG	X	2	C		0.145	4.975
200	P4	SYNN	SPCC-1B	0.200 x 882	20770788-1	7.205	3.711	KG	X	2	C		0.216	7.421
				0.000	0.000
				0.000	0.000
				0.000	0.000
				0.000	0.000
				0.000	0.000
				0.000	0.000
				0.000	0.000
PRODUCTION DETAIL ( FINISH GOOD ) GI COIL		KS	SPCC-1D	CR0701219	455727A	10.420
NO.OP		ORDER	PRODUCTION	ZINC	HARDNESS	COATING	UNIT	COIL WEIGHT
		CUSTOMER	SPEC	COATING	TEST (HRB)	MASS ( g/m2 )	WEIGHT (Kg)	MIN – MAX ( Kg )
1-7542		TALANG	SGCC	Z12	40 – 65	120 – 130	1.57	3000 – 4300

Next Prosess		1. Gi Coil	1
		2. Shearing
		3. Colouring

				RIDWAN KUSNADI	SUSANA		BENI SUGIARTO

## CGL_020_2
	PT. SARANA CENTRAL BAJATAMA					Doc No	:	F – PPC – 01
	PPC DEPT.					Rev No	:	03
				Date of Efectif	:	10 April 2014
SCHEDULE
CGL PRODUCTION ORDER SHEET

DATE : 21 JUNI 2014
MATERIAL DETAIL ( MOTHER COIL ) CRC
NO	LOCATION	MILL	SPEC	SIZE	COIL NO	WEIGHT	REMARK
				(mm x mm)		( Kg )	ORDER WEIGHT
339	F-07	KS	SPCC-1D	0.200 x 880	439329B	11.490	4.022	KG	X	3	C		0.575	12.065
340	E-12	KS	SPCC-1D	0.200 x 880	441982B	13.930	3.657	KG	X	4	C		0.697	14.627
341	F-19	KS	SPCC-1D	0.200 x 880	448911B	10.460	3.661	KG	X	3	C		0.523	10.983
342	F-08	KS	SPCC-1D	0.200 x 880	456482A	10.350	3.623	KG	X	3	C		0.518	10.868
343	I-27A	KS	SPCC-1D	0.200 x 880	457051A	7.680	4.032	KG	X	2	C		0.384	8.064
344	D-17	KS	SPCC-1D	0.200 x 880	463878B	13.790	3.620	KG	X	4	C		0.690	14.480
345	D-14	KS	SPCC-1D	0.200 x 880	463880	12.930	3.394	KG	X	4	C		0.647	13.577
346	E-12	KS	SPCC-1D	0.200 x 880	463954	13.920	3.654	KG	X	4	C		0.696	14.616
347	E-13	KS	SPCC-1D	0.200 x 880	464656	13.770	3.615	KG	X	4	C		0.689	14.459
348	D-18	KS	SPCC-1D	0.200 x 880	464869	13.830	3.630	KG	X	4	C		0.692	14.522
				0.000	0.000
				0.000	0.000
				0.000	0.000
				0.000	0.000
				0.000	0.000
				0.000	0.000
				0.000	0.000
				0.000	0.000
				0.000	0.000
				0.000	0.000
				0.000	0.000
				0.000	0.000
				0.000	0.000
				0.000	0.000
				0.000	0.000
PRODUCTION DETAIL ( FINISH GOOD ) GI COIL		KS	SPCC-1D	CR0701219	455727A	10.420
NO.OP		ORDER	PRODUCTION	ZINC	HARDNESS	COATING	UNIT	COIL WEIGHT
		CUSTOMER	SPEC	COATING	TEST (HRB)	MASS ( g/m2 )	WEIGHT (Kg)	MIN – MAX ( Kg )
1-7569		TALANG	SGCC	Z12	40 – 65	120 – 130	1.56	3000 – 4300

Next Prosess		1. Gi Coil	1
		2. Shearing
		3. Colouring

				RIDWAN KUSNADI	SUSANA		BENI SUGIARTO

## CGL_020_2_2
	PT. SARANA CENTRAL BAJATAMA					Doc No	:	F – PPC – 01
	PPC DEPT.					Rev No	:	03
				Date of Efectif	:	10 April 2014
SCHEDULE
CGL PRODUCTION ORDER SHEET

DATE : 21 JUNI 2014
MATERIAL DETAIL ( MOTHER COIL ) CRC
NO	LOCATION	MILL	SPEC	SIZE	COIL NO	WEIGHT	REMARK
				(mm x mm)		( Kg )	ORDER WEIGHT
339	F-07	KS	SPCC-1D	0.200 x 880	439329B	11.490	4.022	KG	X	3	C		0.575	12.065
340	E-12	KS	SPCC-1D	0.200 x 880	441982B	13.930	3.657	KG	X	4	C		0.697	14.627
341	F-19	KS	SPCC-1D	0.200 x 880	448911B	10.460	3.661	KG	X	3	C		0.523	10.983
342	F-08	KS	SPCC-1D	0.200 x 880	456482A	10.350	3.623	KG	X	3	C		0.518	10.868
343	I-27A	KS	SPCC-1D	0.200 x 880	457051A	7.680	4.032	KG	X	2	C		0.384	8.064
344	D-17	KS	SPCC-1D	0.200 x 880	463878B	13.790	3.620	KG	X	4	C		0.690	14.480
345	D-14	KS	SPCC-1D	0.200 x 880	463880	12.930	3.394	KG	X	4	C		0.647	13.577
346	E-12	KS	SPCC-1D	0.200 x 880	463954	13.920	3.654	KG	X	4	C		0.696	14.616
347	E-13	KS	SPCC-1D	0.200 x 880	464656	13.770	3.615	KG	X	4	C		0.689	14.459
348	D-18	KS	SPCC-1D	0.200 x 880	464869	13.830	3.630	KG	X	4	C		0.692	14.522
				0.000	0.000
				0.000	0.000
				0.000	0.000
				0.000	0.000
				0.000	0.000
				0.000	0.000
				0.000	0.000
				0.000	0.000
				0.000	0.000
				0.000	0.000
				0.000	0.000
				0.000	0.000
				0.000	0.000
				0.000	0.000
				0.000	0.000
PRODUCTION DETAIL ( FINISH GOOD ) GI COIL		KS	SPCC-1D	CR0701219	455727A	10.420
NO.OP		ORDER	PRODUCTION	ZINC	HARDNESS	COATING	UNIT	COIL WEIGHT
		CUSTOMER	SPEC	COATING	TEST (HRB)	MASS ( g/m2 )	WEIGHT (Kg)	MIN – MAX ( Kg )
1-7569		TALANG	SGCC	Z12	40 – 65	120 – 130	1.56	3000 – 4300

Next Prosess		1. Gi Coil	1
		2. Shearing
		3. Colouring

				RIDWAN KUSNADI	SUSANA		BENI SUGIARTO

## CGL_020_2_2_2
	PT. SARANA CENTRAL BAJATAMA					Doc No	: F – PPC – 02
	PPC DEPT.					Rev No	: 03
						Date of Efectif	: 16 April 2014
SCHEDULE
SHEARING PRODUCTION ORDER SHEET

DATE : 21 JULI 2014
BAHAN BAKU
NO	GRADE	SIZE	COIL NO	WEIGHT	SPEC	ZINC	MILL
		(mm x mm)		( Kg )		COATING
1	PRIME	0.300 x 914	140625219	3.398	SEMI	Z12	ESSAR		0.170	3.568
									0.000	0.000
									0.000	0.000
									0.000	0.000
									0.000	0.000
									0.000	0.000
									0.000	0.000
									0.000	0.000
									0.000	0.000
									0.000	0.000
									0.000	0.000
									0.000	0.000
									0.000	0.000
									0.000	0.000
									0.000	0.000
									0.000	0.000
									0.000	0.000
									0.000	0.000
									0.000	0.000
									0.000	0.000
									0.000	0.000
									0.000	0.000
									0.000	0.000
									0.000	0.000
									0.000	0.000
HASIL JADI
NO.OP		PRODUCT	MARKING	ORDER	TOLERANCE	PRODUCTION	PACKING
		SIZE	PRODUCT	CUSTOMER	length	SHEARING QTY	COND.
2 – 5456		SHR 0.30 x 914 x 6'	GAJAH	GELOMBANG	Min : 0	250 – 500	500 SHT
			SARANA	BESAR	Max : 2

				RIDWAN KUSNADI		SUSANA	BENI .S

## CGL_020_2_2_2_2
	PT. SARANA CENTRAL BAJATAMA					Doc No	: F – PPC – 02
	PPC DEPT.					Rev No	: 03
						Date of Efectif	: 16 April 2014
SCHEDULE
SHEARING PRODUCTION ORDER SHEET

DATE : 19 JULI 2014
BAHAN BAKU
NO	GRADE	SIZE	COIL NO	WEIGHT	SPEC	ZINC	MILL
		(mm x mm)		( Kg )		COATING
1	PRIME	0.200 x 762	140624231	4.864	SEMI	Z12	KS		0.243	5.107
2	PRIME	0.200 x 762	140718111	4.980	SEMI	Z12	KS		0.249	5.229
3	PRIME	0.200 x 762	140719201	4.632	SEMI	Z12	KS		0.232	4.864
4	PRIME	0.200 x 762	140630224	4.402	SEMI	Z12	KS		0.000	0.000
5	PRIME	0.200 x 762	140624336	3.740	SEMI	Z12	KS		0.000	0.000
6	PRIME	0.200 x 762	140622205	4.618	SEMI	Z12	KS		0.000	0.000
7	PRIME	0.200 x 762	140622112	4.330	SEMI	Z12	KS		0.000	0.000
8	PRIME	0.200 x 762	140528225	4.852	SEMI	Z12	KS		0.000	0.000
9	PRIME	0.200 x 762	140630118	4.586	SEMI	Z12	KS		0.000	0.000
									0.000	0.000
									0.000	0.000
									0.000	0.000
									0.000	0.000
									0.000	0.000
									0.000	0.000
									0.000	0.000
									0.000	0.000
									0.000	0.000
									0.000	0.000
									0.000	0.000
									0.000	0.000
									0.000	0.000
									0.000	0.000
									0.000	0.000
									0.000	0.000
HASIL JADI
NO.OP		PRODUCT	MARKING	ORDER	TOLERANCE	PRODUCTION	PACKING
		SIZE	PRODUCT	CUSTOMER	length	SHEARING QTY	COND.
2 – 5455		SHR 0.20 x 762 x 6'	SWAN	GELOMBANG	Min : 0	250 – 500	500 SHT
			SARANA	BESAR	Max : 2

				RIDWAN KUSNADI		SUSANA	BENI .S

## CGL_020_2_2_2_2_2
	PT. SARANA CENTRAL BAJATAMA					Doc No	: F – PPC – 02
	PPC DEPT.					Rev No	: 03
						Date of Efectif	: 10 April 2014
SCHEDULE
SHEARING PRODUCTION ORDER SHEET

DATE :
BAHAN BAKU
NO	GRADE	SIZE	COIL NO	WEIGHT	SPEC	ZINC	MILL
		(mm x mm)		( Kg )		COATING
									0.000	0.000
									0.000	0.000
									0.000	0.000
									0.000	0.000
									0.000	0.000
									0.000	0.000
									0.000	0.000
									0.000	0.000
									0.000	0.000
									0.000	0.000
									0.000	0.000
									0.000	0.000
									0.000	0.000
									0.000	0.000
									0.000	0.000
									0.000	0.000
									0.000	0.000
									0.000	0.000
									0.000	0.000
									0.000	0.000
									0.000	0.000
									0.000	0.000
									0.000	0.000
									0.000	0.000
									0.000	0.000
HASIL JADI	PRIME
NO.OP	PRIME	PRODUCT	MARKING	ORDER	TOLERANCE	PRODUCTION	PACKING
		SIZE	PRODUCT	CUSTOMER	length	SHEARING QTY	COND.

				RIDWAN KUSNADI		SUSANA	BENI .S

## CGL_020_2_2_2_2_2_2
	PT. SARANA CENTRAL BAJATAMA					Doc No	: F – PPC – 02
	PPC DEPT.					Rev No	: 03
						Date of Efectif	: 16 April 2014
SCHEDULE
SHEARING PRODUCTION ORDER SHEET

DATE : 07 JULI 2014
BAHAN BAKU
NO	GRADE	SIZE	COIL NO	WEIGHT	SPEC	ZINC	MILL
		(mm x mm)		( Kg )		COATING
1	PRIME	0.200 x914	140705128	3.250	SEMI	Z12	ESSAR		0.163	3.413
2	PRIME	0.200 x914	140705248	2.998	SEMI	Z12	ESSAR		0.150	3.148
3	PRIME	0.200 x914	140514233	2.926	SEMI	Z12	ESSAR		0.146	3.072
4	PRIME	0.200 x914	140609240	1.750	SEMI	Z12	ESSAR		0.000	0.000
5	PRIME	0.200 x914	140529221	4.606	SEMI	Z12	ESSAR		0.000	0.000
6	PRIME	0.200 x914	140602206	4.172	SEMI	Z12	ESSAR		0.000	0.000
7	PRIME	0.200 x914	140705247	2.982	SEMI	Z12	ESSAR		0.000	0.000
8	PRIME	0.200 x914	140706213	3.326	SEMI	Z12	ESSAR		0.000	0.000
9	PRIME	0.200 x914	140705130	3.360	SEMI	Z12	ESSAR		0.000	0.000
10	PRIME	0.200 x914	140503120	4.786	SEMI	Z12	ESSAR		0.000	0.000
11	PRIME	0.200 x914	140706240	2.852	SEMI	Z12	ESSAR		0.000	0.000
12	PRIME	0.200 x914	140705250	2.812	SEMI	Z12	ESSAR		0.000	0.000
13	PRIME	0.200 x914	140705249	2.826	SEMI	Z12	ESSAR		0.000	0.000
14	PRIME	0.200 x914	140706238	3.220	SEMI	Z12	ESSAR		0.000	0.000
15	PRIME	0.200 x914	140705219	3.118	SEMI	Z12	ESSAR		0.000	0.000
16	PRIME	0.200 x914	140705120	3.126	SEMI	Z12	ESSAR		0.000	0.000
17	PRIME	0.200 x914	140705125	2.748	SEMI	Z12	ESSAR		0.000	0.000
18	PRIME	0.200 x914	140706214	2.916	SEMI	Z12	ESSAR		0.000	0.000
19	PRIME	0.200 x914	140709223	1.894	SEMI	Z12	ESSAR		0.000	0.000
20	PRIME	0.200 x914	140625328	3.628	SEMI	Z12	ESSAR		0.000	0.000
21	PRIME	0.200 x914	140625226	1.992	SEMI	Z12	ESSAR		0.000	0.000
									0.000	0.000
									0.000	0.000
									0.000	0.000
									0.000	0.000
HASIL JADI	PRIME
NO.OP	PRIME	PRODUCT	MARKING	ORDER	TOLERANCE	PRODUCTION	PACKING
		SIZE	PRODUCT	CUSTOMER	length	SHEARING QTY	COND.
2 – 5435		SHR 0.20 x 914 x 6'	GAJAH	GELOMBANG	Min : 0	250 – 500	500 SHT
			SARANA	BESAR	Max : 2

				RIDWAN KUSNADI		SUSANA	BENI .S